## Sheet1
Water-cement ratio | Fly ash kg/m³ | Crude aggregate kg/m³ | Fine aggregate kg/m³ | Silica ash kg/m³ | Fiber diameter-mm | Fiber length-mm | Fiber content-% | Compressive strength-Mpa | Flexural strength-Mpa
0.28 | 30 | 1221 | 688 | 0 | 0.02 | 12 | 0 | 61 | 5.4
0.28 | 30 | 1221 | 688 | 0 | 0.02 | 12 | 0.05 | 61.5 | 5.86
0.28 | 30 | 1221 | 688 | 0 | 0.02 | 12 | 0.1 | 65.8 | 6.68
0.28 | 30 | 1221 | 688 | 0 | 0.02 | 12 | 0.15 | 67.5 | 7.03
0.4487179 | 0 | 642.25 | 1193.66 | 0 | 0.02 | 12 | 0 | 47.8 | 5.7
0.4487179 | 0 | 642.25 | 1193.66 | 0 | 0.02 | 12 | 0.075 | 44.1 | 4.9
0.4487179 | 0 | 642.25 | 1193.66 | 0 | 0.02 | 12 | 0.15 | 47.4 | 6.1
0.4487179 | 0 | 642.25 | 1193.66 | 0 | 0.02 | 12 | 0.225 | 50.1 | 5.5
0.46 | 0 | 1150 | 670 | 0 | 0.02 | 30 | 0 | 50.17 | 5.12
0.46 | 0 | 1150 | 670 | 0 | 0.02 | 30 | 0.05 | 50.87 | 5.33
0.46 | 0 | 1150 | 670 | 0 | 0.02 | 30 | 0.1 | 52.65 | 5.61
0.46 | 0 | 1150 | 670 | 0 | 0.02 | 30 | 0.15 | 50.42 | 6.02
0.46 | 0 | 1150 | 670 | 0 | 0.02 | 30 | 0.2 | 48.32 | 6.58
0.46 | 0 | 1150 | 670 | 0 | 0.02 | 30 | 0.25 | 47.56 | 6.66
0.46 | 0 | 1150 | 670 | 0 | 0.02 | 30 | 0.3 | 46.31 | 6.85
0.3809524 | 0 | 1188.6 | 684.6 | 0 | 0.015 | 18 | 0 | 48.1 | 4.59
0.3809524 | 0 | 1188.6 | 684.6 | 0 | 0.015 | 18 | 0.05 | 49.3 | 5.07
0.3809524 | 0 | 1188.6 | 684.6 | 0 | 0.015 | 18 | 0.1 | 46.2 | 5.61
0.3809524 | 0 | 1188.6 | 684.6 | 0 | 0.015 | 18 | 0.15 | 48.6 | 5.34
0.3809524 | 0 | 1188.6 | 684.6 | 0 | 0.015 | 18 | 0.1 | 51.6 | 5.61
0.4232804 | 42 | 1188.6 | 684.6 | 0 | 0.015 | 18 | 0.1 | 52.2 | 6.01
0.4761905 | 84 | 1188.6 | 684.6 | 0 | 0.015 | 18 | 0.1 | 50.3 | 5.49
0.5442177 | 126 | 1188.6 | 684.6 | 0 | 0.015 | 18 | 0.1 | 44.1 | 4.62
0.6349206 | 168 | 1188.6 | 684.6 | 0 | 0.015 | 18 | 0.1 | 37.2 | 4.03
0.48 | 100 | 1184 | 672 | 0 | 0.015 | 18 | 0 | 59.3 | 3.83
0.48 | 100 | 1184 | 672 | 0 | 0.015 | 18 | 0.1 | 60.3 | 4.21
0.48 | 100 | 1184 | 672 | 0 | 0.015 | 18 | 0.2 | 59.9 | 4.02
0.48 | 100 | 1184 | 672 | 0 | 0.015 | 18 | 0.3 | 51.6 | 3.89
0.5760369 | 54 | 1288 | 693 | 0 | 0.0174 | 6 | 0 | 29.9 | 4.32
0.5760369 | 54 | 1286 | 692 | 0 | 0.0174 | 6 | 0.1 | 31.4 | 4.91
0.5760369 | 54 | 1284 | 691.5 | 0 | 0.0174 | 6 | 0.2 | 33.4 | 4
0.5760369 | 54 | 1282 | 690.6 | 0 | 0.0174 | 6 | 0.3 | 37.2 | 4.1
0.5760369 | 54 | 1280 | 689.6 | 0 | 0.0174 | 6 | 0.4 | 35.9 | 3.95
0.5760369 | 54 | 1278 | 688.7 | 0 | 0.0174 | 6 | 0.5 | 33.9 | 4.78
0.5760369 | 54 | 1286 | 692 | 0 | 0.0174 | 12 | 0.1 | 30.5 | 4.94
0.5760369 | 54 | 1284 | 691.5 | 0 | 0.0174 | 12 | 0.2 | 32.4 | 2.43
0.5760369 | 54 | 1282 | 690.6 | 0 | 0.0174 | 12 | 0.3 | 33.5 | 2.56
0.5760369 | 54 | 1280 | 689.6 | 0 | 0.0174 | 12 | 0.4 | 26.8 | 2.65
0.5760369 | 54 | 1278 | 688.7 | 0 | 0.0174 | 12 | 0.5 | 25.5 | 3.01
0.55 | 0 | 512 | 762 | 0 | 0.015 | 18 | 0 | 36.3 | 3.23
0.55 | 0 | 512 | 762 | 0 | 0.015 | 18 | 0.05 | 39.2 | 3.34
0.55 | 0 | 512 | 762 | 0 | 0.015 | 18 | 0.1 | 40.4 | 7.39
0.55 | 0 | 512 | 762 | 0 | 0.015 | 18 | 0.15 | 41.4 | 8.21
0.55 | 0 | 512 | 762 | 0 | 0.015 | 18 | 0.2 | 41.9 | 8.63
0.55 | 0 | 512 | 762 | 0 | 0.015 | 18 | 0.25 | 39.4 | 8.89
0.45 | 0 | 1540 | 610 | 0 | 0.016 | 22 | 0 | 47.6 | 9.15
0.45 | 0 | 1540 | 610 | 0 | 0.016 | 22 | 0.06 | 49.4 | 5.42
0.45 | 0 | 1540 | 610 | 0 | 0.016 | 22 | 0.08 | 50.8 | 5.82
0.45 | 0 | 1540 | 610 | 0 | 0.016 | 22 | 0.1 | 52.4 | 5.69
0.45 | 0 | 1540 | 610 | 0 | 0.016 | 22 | 0.12 | 53.9 | 5.56
0.38 | 0 | 1312.92 | 562.68 | 0 | 0.018 | 17 | 0 | 62.04 | 5.73
0.38 | 0 | 1312.92 | 562.68 | 0 | 0.018 | 17 | 0.1 | 57.86 | 4.54
0.38 | 0 | 1312.92 | 562.68 | 0 | 0.018 | 17 | 0.2 | 57.86 | 5.58
0.38 | 0 | 1312.92 | 562.68 | 0 | 0.018 | 17 | 0.3 | 58.9 | 5.16
0.38 | 0 | 1312.92 | 562.68 | 0 | 0.018 | 17 | 0.4 | 60.52 | 4.68
0.42 | 0 | 1265.07 | 595.33 | 0 | 0.018 | 17 | 0 | 57 | 5.4
0.42 | 0 | 1265.07 | 595.33 | 0 | 0.018 | 17 | 0.1 | 57.29 | 4.74
0.42 | 0 | 1265.07 | 595.33 | 0 | 0.018 | 17 | 0.2 | 55.13 | 4.78
0.42 | 0 | 1265.07 | 595.33 | 0 | 0.018 | 17 | 0.3 | 51.87 | 4.99
0.42 | 0 | 1265.07 | 595.33 | 0 | 0.018 | 17 | 0.4 | 42.75 | 5.2
0.4285714 | 0 | 1060 | 760 | 0 | 0.015 | 18 | 0 | 60 | 5.52
0.4285714 | 0 | 1060 | 760 | 0 | 0.015 | 18 | 0.02 | 62.7 | 6.15
0.4285714 | 0 | 1060 | 760 | 0 | 0.015 | 18 | 0.04 | 63.2 | 6.37
0.4285714 | 0 | 1060 | 760 | 0 | 0.015 | 18 | 0.06 | 64.9 | 5.76
0.4285714 | 0 | 1060 | 760 | 0 | 0.015 | 18 | 0.08 | 66.5 | 5.52
0.4285714 | 0 | 1060 | 760 | 0 | 0.015 | 18 | 0.1 | 58.5 | 6.55
0.4902597 | 0 | 1298 | 614 | 0 | 0.015 | 12 | 0 | 25.44 | 6.28
0.4902597 | 0 | 1298 | 614 | 0 | 0.015 | 12 | 0.05 | 26.8 | 5.69
0.4902597 | 0 | 1298 | 614 | 0 | 0.015 | 12 | 0.06 | 26.83 | 5.52
0.4902597 | 0 | 1298 | 614 | 0 | 0.015 | 12 | 0.08 | 26.86 | 6.05
0.4857143 | 80 | 1047 | 794 | 0 | 0.015 | 12 | 0 | 52.3 | 6.23
0.4857143 | 80 | 1047 | 794 | 0 | 0.015 | 12 | 0.1 | 53.5 | 5.36
0.4857143 | 80 | 1047 | 794 | 0 | 0.015 | 12 | 0.2 | 50.8 | 4.47
0.4857143 | 80 | 1047 | 794 | 0 | 0.015 | 12 | 0.3 | 50.3 | 4.2
0.4857143 | 80 | 1047 | 794 | 0 | 0.015 | 18 | 0 | 52.3 | 4.79
0.4857143 | 80 | 1047 | 794 | 0 | 0.015 | 18 | 0.1 | 55.7 | 4.33
0.4857143 | 80 | 1047 | 794 | 0 | 0.015 | 18 | 0.2 | 51.7 | 4.73
0.4857143 | 80 | 1047 | 794 | 0 | 0.015 | 18 | 0.3 | 45.5 | 4.8
0.4857143 | 80 | 1047 | 794 | 0 | 0.015 | 24 | 0 | 52.3 | 4.5
0.4857143 | 80 | 1047 | 794 | 0 | 0.015 | 24 | 0.1 | 53.8 | 5.1
0.4857143 | 80 | 1047 | 794 | 0 | 0.015 | 24 | 0.2 | 50.3 | 5.81
0.4857143 | 80 | 1047 | 794 | 0 | 0.015 | 24 | 0.3 | 48.9 | 6.37
0.5294118 | 0 | 987 | 875 | 0 | 0.015 | 12 | 0 | 37.2 | 6.96
0.5294118 | 0 | 987 | 875 | 0 | 0.015 | 18 | 0.05 | 34.3 | 7.26
0.5294118 | 0 | 987 | 875 | 0 | 0.015 | 12 | 0.1 | 36.8 | 6.37
0.5294118 | 0 | 987 | 875 | 0 | 0.015 | 18 | 0.1 | 37.1 | 5.19
0.5294118 | 0 | 987 | 875 | 0 | 0.015 | 24 | 0.1 | 40 | 4
0.5294118 | 0 | 987 | 875 | 0 | 0.015 | 18 | 0.12 | 36.7 | 4.9
0.5294118 | 0 | 987 | 875 | 0 | 0.015 | 18 | 0.15 | 36.7 | 5.1
0.7166667 | 75 | 1180 | 640 | 0 | 0.015 | 18 | 0 | 30.89 | 5
0.7166667 | 75 | 1180 | 640 | 0 | 0.015 | 18 | 0.36 | 28.45 | 5
0.7166667 | 75 | 1180 | 640 | 0 | 0.015 | 18 | 0.55 | 33.2 | 5.6
0.7166667 | 75 | 1180 | 640 | 0 | 0.015 | 18 | 0.73 | 29.38 | 4.77
0.7166667 | 75 | 1180 | 640 | 0 | 0.015 | 25 | 0 | 30.89 | 4.02
0.7166667 | 75 | 1180 | 640 | 0 | 0.015 | 25 | 0.36 | 27.6 | 4.78
0.7166667 | 75 | 1180 | 640 | 0 | 0.015 | 25 | 0.55 | 23.33 | 4.98
0.7166667 | 75 | 1180 | 640 | 0 | 0.015 | 25 | 0.73 | 23.91 | 4.68
0.3992475 | 0 | 1181.3 | 549.3 | 0 | 0.013 | 16 | 0.05 | 45.91 | 5.22
0.3992475 | 0 | 1181.3 | 549.3 | 0 | 0.017 | 20 | 0.05 | 44.76 | 5.5
0.3992475 | 0 | 1181.3 | 549.3 | 0 | 0.021 | 24 | 0.05 | 46.94 | 5.27
0.3992475 | 0 | 1181.3 | 549.3 | 0 | 0.017 | 16 | 0.06 | 40.8 | 5.78
0.3992475 | 0 | 1181.3 | 549.3 | 0 | 0.021 | 20 | 0.06 | 43.45 | 4.73
0.3992475 | 0 | 1181.3 | 549.3 | 0 | 0.013 | 24 | 0.06 | 39.67 | 5.33
0.3992475 | 0 | 1181.3 | 549.3 | 0 | 0.021 | 16 | 0.07 | 45.87 | 4.65
0.3992475 | 0 | 1181.3 | 549.3 | 0 | 0.013 | 20 | 0.07 | 45.07 | 4.53
0.3992475 | 0 | 1181.3 | 549.3 | 0 | 0.017 | 24 | 0.07 | 47.17 | 4.84
0.3809524 | 0 | 998 | 817 | 0 | 0.018 | 18 | 0 | 42 | 4.37
0.3809524 | 0 | 998 | 817 | 0 | 0.018 | 18 | 0.05 | 42.4 | 5.73
0.3809524 | 0 | 998 | 817 | 0 | 0.018 | 18 | 0.1 | 43.1 | 5.86
0.3809524 | 0 | 998 | 817 | 0 | 0.018 | 18 | 0.15 | 41.7 | 5.15
0.3809524 | 0 | 998 | 817 | 0 | 0.018 | 18 | 0.2 | 41.3 | 5.64
0.3809524 | 0 | 998 | 817 | 0 | 0.018 | 18 | 0.25 | 41.4 | 5.04
0.3809524 | 0 | 998 | 817 | 0 | 0.018 | 18 | 0.3 | 36.6 | 5
0.3809524 | 0 | 998 | 817 | 0 | 0.018 | 18 | 0.35 | 36 | 8.28
0.3809524 | 0 | 998 | 817 | 0 | 0.018 | 18 | 0.1 | 43.1 | 9.24
0.4010025 | 21 | 998 | 817 | 0 | 0.018 | 18 | 0.1 | 33.8 | 9.63
0.4232804 | 42 | 998 | 817 | 0 | 0.018 | 18 | 0.1 | 47.4 | 10.27
0.4481793 | 63 | 998 | 817 | 0 | 0.018 | 18 | 0.1 | 46 | 10.06
0.4761905 | 84 | 998 | 817 | 0 | 0.018 | 18 | 0.1 | 42.7 | 9.88
0.5079365 | 105 | 998 | 817 | 0 | 0.018 | 18 | 0.1 | 41 | 8.37
0.5442177 | 126 | 998 | 817 | 0 | 0.018 | 18 | 0.1 | 41.6 | 8.65
0.4010025 | 0 | 998 | 817 | 21 | 0.018 | 18 | 0.1 | 50.9 | 8.87
0.4232804 | 0 | 998 | 817 | 42 | 0.018 | 18 | 0.1 | 46.3 | 8.72
0.4481793 | 0 | 998 | 817 | 63 | 0.018 | 18 | 0.1 | 47.4 | 8.48
0.4761905 | 0 | 998 | 817 | 84 | 0.018 | 18 | 0.1 | 46.6 | 9.43
0.5079365 | 0 | 998 | 817 | 105 | 0.018 | 18 | 0.1 | 47 | 9.54
0.5442177 | 0 | 998 | 817 | 126 | 0.018 | 18 | 0.1 | 45.4 | 9.67
0.36 | 0 | 1125 | 613 | 0 | 0.015 | 12 | 0 | 61.4 | 9.6
0.36 | 0 | 1125 | 613 | 0 | 0.015 | 12 | 0.04 | 62.2 | 9.51
0.36 | 0 | 1125 | 613 | 0 | 0.015 | 12 | 0.08 | 62.9 | 9.77
0.36 | 0 | 1125 | 613 | 0 | 0.015 | 12 | 0.12 | 63.9 | 9.86
0.36 | 0 | 1125 | 613 | 0 | 0.015 | 12 | 0.16 | 63.3 | 9.98
0.36 | 0 | 1125 | 613 | 0 | 0.015 | 12 | 0.2 | 63.1 | 9.9
0.3789474 | 0 | 1125 | 613 | 25 | 0.015 | 12 | 0 | 64.5 | 9.82
0.3870968 | 0 | 1125 | 613 | 35 | 0.015 | 12 | 0 | 66.9 | 10.31
0.4 | 0 | 1125 | 613 | 50 | 0.015 | 12 | 0 | 68.2 | 10.39
0.4090909 | 0 | 1125 | 613 | 60 | 0.015 | 12 | 0 | 67.8 | 10.55
0.4235294 | 0 | 1125 | 613 | 75 | 0.015 | 12 | 0 | 67.1 | 10.46
0.3789474 | 0 | 1125 | 613 | 25 | 0.015 | 12 | 0.04 | 65.5 | 10.34
0.3870968 | 0 | 1125 | 613 | 35 | 0.015 | 12 | 0.04 | 66.4 | 10.19
0.4 | 0 | 1125 | 613 | 50 | 0.015 | 12 | 0.04 | 69.1 | 10.28
0.4090909 | 0 | 1125 | 613 | 60 | 0.015 | 12 | 0.04 | 68.3 | 10.38
0.4235294 | 0 | 1125 | 613 | 75 | 0.015 | 12 | 0.04 | 67.4 | 10.33
0.3789474 | 0 | 1125 | 613 | 25 | 0.015 | 12 | 0.08 | 65.9 | 10.26
0.3870968 | 0 | 1125 | 613 | 35 | 0.015 | 12 | 0.08 | 66.7 | 9.96
0.4 | 0 | 1125 | 613 | 50 | 0.015 | 12 | 0.08 | 69.5 | 10.07
0.4090909 | 0 | 1125 | 613 | 60 | 0.015 | 12 | 0.08 | 68.8 | 10.21
0.4235294 | 0 | 1125 | 613 | 75 | 0.015 | 12 | 0.08 | 68.1 | 10.15
0.3789474 | 0 | 1125 | 613 | 25 | 0.015 | 12 | 0.12 | 66.4 | 10.02
0.3870968 | 0 | 1125 | 613 | 35 | 0.015 | 12 | 0.12 | 67.2 | 6.27
0.4 | 0 | 1125 | 613 | 50 | 0.015 | 12 | 0.12 | 69.9 | 5.78
0.4090909 | 0 | 1125 | 613 | 60 | 0.015 | 12 | 0.12 | 69.2 | 5.33
0.4235294 | 0 | 1125 | 613 | 75 | 0.015 | 12 | 0.12 | 68.7 | 4.87
0.3789474 | 0 | 1125 | 613 | 25 | 0.015 | 12 | 0.16 | 66.1 | 4.56
0.3870968 | 0 | 1125 | 613 | 35 | 0.015 | 12 | 0.16 | 66.8 | 5.61
0.4 | 0 | 1125 | 613 | 50 | 0.015 | 12 | 0.16 | 69.2 | 5.3
0.4090909 | 0 | 1125 | 613 | 60 | 0.015 | 12 | 0.16 | 68.4 | 5.9
0.4235294 | 0 | 1125 | 613 | 75 | 0.015 | 12 | 0.16 | 67.7 | 5.82
0.3789474 | 0 | 1125 | 613 | 25 | 0.015 | 12 | 0.2 | 65.8 | 6.71
0.3870968 | 0 | 1125 | 613 | 35 | 0.015 | 12 | 0.2 | 66.2 | 5.72
0.4 | 0 | 1125 | 613 | 50 | 0.015 | 12 | 0.2 | 68.9 | 6.4
0.4090909 | 0 | 1125 | 613 | 60 | 0.015 | 12 | 0.2 | 68.2 | 6.6
0.4235294 | 0 | 1125 | 613 | 75 | 0.015 | 12 | 0.2 | 67.4 | 6.41
0.3700441 | 0 | 1209 | 519 | 0 | 0.015 | 20 | 0 | 53.68 | 6.31
0.3700441 | 0 | 1209 | 519 | 0 | 0.015 | 20 | 0.05 | 47.58 | 6.71
0.3700441 | 0 | 1209 | 519 | 0 | 0.015 | 20 | 0.1 | 45.39 | 7.6
0.3700441 | 0 | 1209 | 519 | 0 | 0.015 | 20 | 0.15 | 43.97 | 4.99
0.3700441 | 0 | 1209 | 519 | 0 | 0.015 | 20 | 0.2 | 40.7 | 5.27
0.4004329 | 0 | 1172 | 631 | 0 | 0.02 | 30 | 0 | 49.24 | 5.41
0.4004329 | 0 | 1172 | 631 | 0 | 0.02 | 30 | 0.05 | 52.11 | 5.75
0.4004329 | 0 | 1172 | 631 | 0 | 0.02 | 30 | 0.1 | 54.34 | 5.91
0.4004329 | 0 | 1172 | 631 | 0 | 0.02 | 30 | 0.15 | 52.93 | 6.19
0.4004329 | 0 | 1172 | 631 | 0 | 0.02 | 30 | 0.2 | 49.54 | 6.21
0.4004329 | 0 | 1172 | 631 | 0 | 0.02 | 30 | 0.25 | 47.65 | 11.04
0.4004329 | 0 | 1172 | 631 | 0 | 0.02 | 30 | 0.3 | 46.22 | 11.04
0.3296501 | 0 | 900 | 740 | 0 | 0.013 | 20 | 0 | 60.72 | 11.3
0.4452736 | 121 | 900 | 740 | 20 | 0.013 | 20 | 0 | 60.7 | 11.8
0.4452736 | 121 | 900 | 740 | 20 | 0.013 | 20 | 0.05 | 61.7 | 11.4
0.4452736 | 121 | 900 | 740 | 20 | 0.013 | 20 | 0.1 | 63.5 | 11.2
0.4460784 | 122 | 895 | 733 | 21 | 0.013 | 20 | 0.05 | 61.6 | 11.5
0.4444444 | 124 | 890 | 728 | 21 | 0.013 | 20 | 0.05 | 63 | 11
0.4441805 | 126 | 884 | 723 | 21 | 0.013 | 20 | 0.05 | 64.9 | 11.3
0.4452736 | 121 | 918 | 722 | 20 | 0.013 | 20 | 0.05 | 60.9 | 11.2
0.4452736 | 121 | 935 | 705 | 20 | 0.013 | 20 | 0.05 | 62.4 | 11.9
0.4452736 | 121 | 951 | 689 | 20 | 0.013 | 20 | 0.05 | 63.8 | 11.6
0.4444444 | 124 | 890 | 728 | 21 | 0.013 | 20 | 0.1 | 64.7 | 12.3
0.4460094 | 128 | 878 | 718 | 20 | 0.013 | 20 | 0.1 | 63.2 | 11.9
0.4441913 | 132 | 866 | 708 | 22 | 0.013 | 20 | 0.1 | 65.9 | 11.9
0.4452736 | 121 | 935 | 705 | 20 | 0.013 | 20 | 0.1 | 63.9 | 13.6
0.4452736 | 121 | 968 | 672 | 20 | 0.013 | 20 | 0.1 | 64.2 | 7.46
0.4452736 | 121 | 1000 | 640 | 20 | 0.013 | 20 | 0.1 | 65.2 | 7.92
0.5 | 60 | 1069 | 656 | 0 | 0.015 | 30 | 0 | 49.4 | 7.88
0.5 | 60 | 1069 | 656 | 0 | 0.015 | 30 | 0.1 | 55 | 8.06
0.5 | 60 | 1069 | 656 | 0 | 0.015 | 30 | 0.15 | 52.4 | 8.12
0.5 | 60 | 1069 | 656 | 0 | 0.015 | 30 | 0.2 | 48.3 | 8.38
0.5 | 60 | 1069 | 656 | 0 | 0.015 | 30 | 0.25 | 46.8 | 8.34
0.5 | 60 | 1069 | 656 | 0 | 0.015 | 30 | 0.3 | 46.1 | 3.44
0.5 | 60 | 1069 | 656 | 0 | 0.015 | 30 | 0.35 | 45.4 | 4.16
0.4230769 | 88 | 1170 | 716 | 0 | 0.015 | 12 | 0 | 50.91 | 4.64
0.4230769 | 88 | 1170 | 716 | 0 | 0.015 | 12 | 0.04 | 58.07 | 4.74
0.4230769 | 88 | 1170 | 716 | 0 | 0.015 | 12 | 0.08 | 59.63 | 4.36
0.4230769 | 88 | 1170 | 716 | 0 | 0.015 | 12 | 0.12 | 57.1 | 4
0.4230769 | 88 | 1170 | 716 | 0 | 0.015 | 12 | 0.16 | 54.23 | 5.41
0.4230769 | 88 | 1170 | 716 | 0 | 0.015 | 12 | 0.2 | 53.21 | 5.45
0.4228856 | 20.1 | 1070 | 688 | 96 | 0.015 | 20 | 0 | 34.7 | 5.79
0.4228856 | 20.1 | 1070 | 688 | 96 | 0.015 | 20 | 0.04 | 35.1 | 6.22
0.4228856 | 20.1 | 1070 | 688 | 96 | 0.015 | 20 | 0.08 | 36.4 | 6.15
0.4228856 | 20.1 | 1070 | 688 | 96 | 0.015 | 20 | 0.16 | 33.8 | 6.08
0.3446809 | 22 | 1052 | 696 | 108 | 0.015 | 20 | 0 | 45.2 | 6.71
0.3446809 | 22 | 1052 | 696 | 108 | 0.015 | 20 | 0.04 | 47.3 | 5.88
0.3446809 | 22 | 1052 | 696 | 108 | 0.015 | 20 | 0.08 | 49.4 | 4.35
0.3446809 | 22 | 1052 | 696 | 108 | 0.015 | 20 | 0.16 | 44 | 4.41
0.30859375 | 24.2 | 1036 | 710 | 118.6 | 0.015 | 20 | 0 | 56.1 | 5.29
0.30859375 | 24.2 | 1036 | 710 | 118.6 | 0.015 | 20 | 0.04 | 57.2 | 4.63
0.30859375 | 24.2 | 1036 | 710 | 118.6 | 0.015 | 20 | 0.08 | 58.6 | 5.23
0.30859375 | 24.2 | 1036 | 710 | 118.6 | 0.015 | 20 | 0.16 | 51.8 | 5.81
0.3965087 | 150 | 867 | 781 | 0 | 0.015 | 6 | 0 | 41.91 | 6.38
0.3965087 | 150 | 867 | 781 | 0 | 0.015 | 6 | 0.05 | 43.47 | 6.54
0.3965087 | 150 | 867 | 781 | 0 | 0.015 | 6 | 0.1 | 46.36 | 7.46
0.3965087 | 150 | 867 | 781 | 0 | 0.015 | 6 | 0.15 | 49 | 7.89
0.3965087 | 150 | 867 | 781 | 0 | 0.015 | 6 | 0.2 | 46.64 | 8.06
0.3965087 | 150 | 867 | 781 | 0 | 0.015 | 12 | 0 | 41.91 | 8.87
0.3965087 | 150 | 867 | 781 | 0 | 0.015 | 12 | 0.05 | 45.14 | 4.9
0.3965087 | 150 | 867 | 781 | 0 | 0.015 | 12 | 0.1 | 48.64 | 5.4
0.3965087 | 150 | 867 | 781 | 0 | 0.015 | 12 | 0.15 | 50.48 | 5.5
0.3965087 | 150 | 867 | 781 | 0 | 0.015 | 12 | 0.2 | 47.77 | 4.9
0.3965087 | 150 | 867 | 781 | 0 | 0.015 | 18 | 0 | 41.91 | 5.8
0.3965087 | 150 | 867 | 781 | 0 | 0.015 | 18 | 0.05 | 46.17 | 6.5
0.3965087 | 150 | 867 | 781 | 0 | 0.015 | 18 | 0.1 | 48.03 | 6.7
0.3965087 | 150 | 867 | 781 | 0 | 0.015 | 18 | 0.15 | 49.86 | 5.9
0.3965087 | 150 | 867 | 781 | 0 | 0.015 | 18 | 0.2 | 46.16 | 5.3
0.453012 | 150 | 887 | 792 | 0 | 0.015 | 6 | 0 | 41.35 | 5.5
0.453012 | 150 | 887 | 792 | 0 | 0.015 | 6 | 0.05 | 42.89 | 6.1
0.453012 | 150 | 887 | 792 | 0 | 0.015 | 6 | 0.1 | 45.72 | 5.3
0.453012 | 150 | 887 | 792 | 0 | 0.015 | 6 | 0.15 | 47.92 | 5.07
0.453012 | 150 | 887 | 792 | 0 | 0.015 | 6 | 0.2 | 45.99 | 4.47
0.453012 | 150 | 887 | 792 | 0 | 0.015 | 12 | 0 | 41.35 | 4.98
0.453012 | 150 | 887 | 792 | 0 | 0.015 | 12 | 0.05 | 44.52 | 5.61
0.453012 | 150 | 887 | 792 | 0 | 0.015 | 12 | 0.1 | 47.52 | 5.71
0.453012 | 150 | 887 | 792 | 0 | 0.015 | 12 | 0.15 | 49.08 | 4.94
0.453012 | 150 | 887 | 792 | 0 | 0.015 | 12 | 0.2 | 47.1 | 3.2
0.453012 | 150 | 887 | 792 | 0 | 0.015 | 18 | 0 | 41.35 | 4
0.453012 | 150 | 887 | 792 | 0 | 0.015 | 18 | 0.05 | 45.34 | 4.2
0.453012 | 150 | 887 | 792 | 0 | 0.015 | 18 | 0.1 | 47.02 | 3.2
0.453012 | 150 | 887 | 792 | 0 | 0.015 | 18 | 0.15 | 48.24 | 3.2